## 工作表1
------ F I L M C H E K T H I N F I L M M E A S U R E M E N T S Y S T E M R E P O R T ------
Film Tickness 1 | Film Tickness 2 | Film Tickness 3 | Film Tickness 4 | X | Y | Time | Reflectance
56011.101 | 0 | 0 | 0 | 36 | 0 | 2021/3/5 下午 02:41:37 | 13849.651
56106.4 | 0 | 0 | 0 | 31.18 | 18 | 2021/3/5 下午 02:41:38 | 13803.942
56058.154 | 0 | 0 | 0 | 18 | 31.18 | 2021/3/5 下午 02:41:42 | 13867.816
56051.823 | 0 | 0 | 0 | 0 | 36 | 2021/3/5 下午 02:41:44 | 13870.616
56048.201 | 0 | 0 | 0 | -18 | 31.18 | 2021/3/5 下午 02:41:46 | 13842.157
56045.368 | 0 | 0 | 0 | -31.18 | 18 | 2021/3/5 下午 02:41:47 | 13849.745
56044.409 | 0 | 0 | 0 | -36 | 0 | 2021/3/5 下午 02:41:49 | 13814.131
56033.828 | 0 | 0 | 0 | -31.18 | -18 | 2021/3/5 下午 02:41:51 | 13831.089
56014.956 | 0 | 0 | 0 | -18 | -31.18 | 2021/3/5 下午 02:41:53 | 13823.784
54807.05 | 0 | 0 | 0 | 0 | -36 | 2021/3/5 下午 02:41:54 | 13854.86
54794.603 | 0 | 0 | 0 | 18 | -31.18 | 2021/3/5 下午 02:41:56 | 13869.336
56007.651 | 0 | 0 | 0 | 31.18 | -18 | 2021/3/5 下午 02:41:58 | 13852.465
56047.409 | 0 | 0 | 0 | 72 | 0 | 2021/3/5 下午 02:42:00 | 14103.887
56042.06 | 0 | 0 | 0 | 67.66 | 24.63 | 2021/3/5 下午 02:42:02 | 14125.992
56028.936 | 0 | 0 | 0 | 55.16 | 46.28 | 2021/3/5 下午 02:42:03 | 14059.87
56032.077 | 0 | 0 | 0 | 36 | 62.35 | 2021/3/5 下午 02:42:07 | 14154.65
56016.269 | 0 | 0 | 0 | 12.5 | 70.91 | 2021/3/5 下午 02:42:09 | 14052.25
56035.937 | 0 | 0 | 0 | -12.5 | 70.91 | 2021/3/5 下午 02:42:10 | 13984.83
56013.813 | 0 | 0 | 0 | -36 | 62.35 | 2021/3/5 下午 02:42:12 | 14094.289
56004.82 | 0 | 0 | 0 | -55.16 | 46.28 | 2021/3/5 下午 02:42:14 | 14060.665
56006.156 | 0 | 0 | 0 | -67.66 | 24.63 | 2021/3/5 下午 02:42:15 | 13988.061
55984.466 | 0 | 0 | 0 | -72 | 0 | 2021/3/5 下午 02:42:17 | 14053.717
56002.429 | 0 | 0 | 0 | -67.66 | -24.63 | 2021/3/5 下午 02:42:19 | 13988.512
56012.385 | 0 | 0 | 0 | -55.16 | -46.28 | 2021/3/5 下午 02:42:20 | 14048.3
56007.878 | 0 | 0 | 0 | -36 | -62.35 | 2021/3/5 下午 02:42:22 | 14052.194
55972.336 | 0 | 0 | 0 | -12.5 | -70.91 | 2021/3/5 下午 02:42:24 | 14136.509
54673.673 | 0 | 0 | 0 | 12.5 | -70.91 | 2021/3/5 下午 02:42:25 | 14174.781
56019.945 | 0 | 0 | 0 | 36 | -62.35 | 2021/3/5 下午 02:42:27 | 14168.128
56004.613 | 0 | 0 | 0 | 55.16 | -46.28 | 2021/3/5 下午 02:42:29 | 14143.364
56122.687 | 0 | 0 | 0 | 67.66 | -24.63 | 2021/3/5 下午 02:42:31 | 14077.754
54400.252 | 0 | 0 | 0 | 108 | 0 | 2021/3/5 下午 02:42:32 | 14162.071
54417.197 | 0 | 0 | 0 | 104.32 | 27.95 | 2021/3/5 下午 02:42:34 | 14212.79
54413.794 | 0 | 0 | 0 | 93.53 | 54 | 2021/3/5 下午 02:42:36 | 14181.642
54474.792 | 0 | 0 | 0 | 76.37 | 76.37 | 2021/3/5 下午 02:42:39 | 14177.577
54421.434 | 0 | 0 | 0 | 54 | 93.53 | 2021/3/5 下午 02:42:41 | 14175.966
54427.147 | 0 | 0 | 0 | 27.95 | 104.32 | 2021/3/5 下午 02:42:43 | 14197.658
54471.237 | 0 | 0 | 0 | 0 | 108 | 2021/3/5 下午 02:42:44 | 14168.368
54466.996 | 0 | 0 | 0 | -27.95 | 104.32 | 2021/3/5 下午 02:42:46 | 14124.636
54474.719 | 0 | 0 | 0 | -54 | 93.53 | 2021/3/5 下午 02:42:48 | 14095.709
54430.627 | 0 | 0 | 0 | -76.37 | 76.37 | 2021/3/5 下午 02:42:49 | 14109.311
54365.263 | 0 | 0 | 0 | -93.53 | 54 | 2021/3/5 下午 02:42:51 | 14103.69
54339.26 | 0 | 0 | 0 | -104.32 | 27.95 | 2021/3/5 下午 02:42:52 | 14117.142
54339.965 | 0 | 0 | 0 | -108 | 0 | 2021/3/5 下午 02:42:54 | 14118.41
54378.098 | 0 | 0 | 0 | -104.32 | -27.95 | 2021/3/5 下午 02:42:56 | 14120.914
54355.959 | 0 | 0 | 0 | -93.53 | -54 | 2021/3/5 下午 02:42:57 | 14083.253
54297.597 | 0 | 0 | 0 | -76.37 | -76.37 | 2021/3/5 下午 02:42:59 | 13996.911
54393.219 | 0 | 0 | 0 | -54 | -93.53 | 2021/3/5 下午 02:43:00 | 14061.455
54395.965 | 0 | 0 | 0 | -27.95 | -104.32 | 2021/3/5 下午 02:43:02 | 14088.022
54410.385 | 0 | 0 | 0 | 0 | -108 | 2021/3/5 下午 02:43:04 | 14140.221
54419.348 | 0 | 0 | 0 | 27.95 | -104.32 | 2021/3/5 下午 02:43:05 | 14144.495
54446.376 | 0 | 0 | 0 | 54 | -93.53 | 2021/3/5 下午 02:43:07 | 14176.355
54461.703 | 0 | 0 | 0 | 76.37 | -76.37 | 2021/3/5 下午 02:43:08 | 14180.984
54435.142 | 0 | 0 | 0 | 93.53 | -54 | 2021/3/5 下午 02:43:10 | 14174.976
54440.569 | 0 | 0 | 0 | 104.32 | -27.95 | 2021/3/5 下午 02:43:11 | 14170.59
54421.251 | 0 | 0 | 0 | 144 | 0 | 2021/3/5 下午 02:43:13 | 14193.176
54479.198 | 0 | 0 | 0 | 140.85 | 29.94 | 2021/3/5 下午 02:43:15 | 14230.256
54346.568 | 0 | 0 | 0 | 131.55 | 58.57 | 2021/3/5 下午 02:43:17 | 14206.365
54357.038 | 0 | 0 | 0 | 116.5 | 84.64 | 2021/3/5 下午 02:43:18 | 14198.474
54210.831 | 0 | 0 | 0 | 96.35 | 107.01 | 2021/3/5 下午 02:43:22 | 14191.413
54342.37 | 0 | 0 | 0 | 72 | 124.71 | 2021/3/5 下午 02:43:23 | 14185.77
54332.645 | 0 | 0 | 0 | 44.5 | 136.95 | 2021/3/5 下午 02:43:25 | 14164.514
54342.176 | 0 | 0 | 0 | 15.05 | 143.21 | 2021/3/5 下午 02:43:27 | 14125.897
54385.734 | 0 | 0 | 0 | -15.05 | 143.21 | 2021/3/5 下午 02:43:28 | 14117.234
54404.258 | 0 | 0 | 0 | -44.5 | 136.95 | 2021/3/5 下午 02:43:30 | 14085.08
54416.613 | 0 | 0 | 0 | -72 | 124.71 | 2021/3/5 下午 02:43:31 | 14082.861
54406.667 | 0 | 0 | 0 | -96.35 | 107.01 | 2021/3/5 下午 02:43:33 | 14091.361
54391.092 | 0 | 0 | 0 | -116.5 | 84.64 | 2021/3/5 下午 02:43:34 | 14120.105
54386.384 | 0 | 0 | 0 | -131.55 | 58.57 | 2021/3/5 下午 02:43:36 | 14142.276
54406.588 | 0 | 0 | 0 | -140.85 | 29.94 | 2021/3/5 下午 02:43:37 | 14172.455
54361.329 | 0 | 0 | 0 | -144 | 0 | 2021/3/5 下午 02:43:39 | 14183.474
54342.79 | 0 | 0 | 0 | -140.85 | -29.94 | 2021/3/5 下午 02:43:41 | 14160.22
54354.841 | 0 | 0 | 0 | -131.55 | -58.57 | 2021/3/5 下午 02:43:42 | 14119.036
54354.18 | 0 | 0 | 0 | -116.5 | -84.64 | 2021/3/5 下午 02:43:44 | 14093.339
54362.94 | 0 | 0 | 0 | -96.35 | -107.01 | 2021/3/5 下午 02:43:45 | 14023.954
54388.644 | 0 | 0 | 0 | -72 | -124.71 | 2021/3/5 下午 02:43:47 | 14006.498
54381.455 | 0 | 0 | 0 | -44.5 | -136.95 | 2021/3/5 下午 02:43:48 | 13950.311
54385.33 | 0 | 0 | 0 | -15.05 | -143.21 | 2021/3/5 下午 02:43:50 | 14028.18
54418.27 | 0 | 0 | 0 | 15.05 | -143.21 | 2021/3/5 下午 02:43:52 | 14034.29
54408.216 | 0 | 0 | 0 | 44.5 | -136.95 | 2021/3/5 下午 02:43:53 | 14056.79
54415.994 | 0 | 0 | 0 | 72 | -124.71 | 2021/3/5 下午 02:43:55 | 14111.427
54428.251 | 0 | 0 | 0 | 96.35 | -107.01 | 2021/3/5 下午 02:43:56 | 14148.052
54460.895 | 0 | 0 | 0 | 116.5 | -84.64 | 2021/3/5 下午 02:43:58 | 14150.093
56477.038 | 0 | 0 | 0 | 131.55 | -58.57 | 2021/3/5 下午 02:43:59 | 14119.143
54421.351 | 0 | 0 | 0 | 140.85 | -29.94 | 2021/3/5 下午 02:44:01 | 14204.9
54638.579 | 0 | 0 | 0 | -10.7 | 11.25 | 2021/3/5 下午 02:44:04 | 13905.989
Standard Deviation | 769.93
Average | 54954.8
Uniformity | 98.599
Max | 56477.038
Min | 54210.831
Max - Min | 2266.207